## Sheet1
Material | Site | Concentration | Emission Wavelength - λ (nm) | Wavelength Uncertainty (+-nm) | T_1 - Optical Lifetime (ms) | Optical Lifetime uncertainty (+-ms) | Branching Ratio | Branching Ratio uncertainty | Dipole Moment - σ (Cm) | Dipole moment uncertainty (+-Cm) | Homogenous linewidth - Γ_h | Homogenous Linewidth Uncertainty | Lifetime limit - Γ_0 | Lifetime Limit uncertainty | Oscilator strength - f | Oscilator Strength Uncertainty | Refractive Index | Refractive Index Uncertainty | Site Symmetry | References | Notes/comments
Si | A |  | 1537.761 | 0.002 | 0.142 |  | 0.23 | 0.05 | [10 empty] | Unknown (likely non-polar) | Gritsch, A., Weiss, L., Früh, J., Rinner, S., & Reiserer, A. (2022). Narrow Optical Transitions in Erbium-Implanted Silicon Waveguides. Physical Review X, 12(4). https://doi.org/10.1103/PhysRevX.12.041009
Si | B |  | 1536.061 | 0.002 | 0.186 |  | 0.23 | 0.05 | [10 empty] | Unknown (likely non-polar) | Gritsch, A., Weiss, L., Früh, J., Rinner, S., & Reiserer, A. (2022). Narrow Optical Transitions in Erbium-Implanted Silicon Waveguides. Physical Review X, 12(4). https://doi.org/10.1103/PhysRevX.12.041009
Y_2SiO_5 | 1 | 0.0015% | 1536.4776 |  | 11.4 |  | 0.2 | [11 empty] | C_2h | Böttger, Thomas, C. W. Thiel, R. L. Cone, and Y. Sun. “Effects of Magnetic Field Orientation on Optical Decoherence in ${\text{Er}}^{3+}:{\text{Y}}_{2}{\text{SiO}}_{5}$.” Physical Review B 79, no. 11 (March 10, 2009): 115104. https://doi.org/10.1103/PhysRevB.79.115104.
Y_2SiO_5 | 2 | 0.0015% | 1538.9034 |  | 9.2 | [13 empty] | C_2h | Böttger, Thomas, C. W. Thiel, R. L. Cone, and Y. Sun. “Effects of Magnetic Field Orientation on Optical Decoherence in ${\text{Er}}^{3+}:{\text{Y}}_{2}{\text{SiO}}_{5}$.” Physical Review B 79, no. 11 (March 10, 2009): 115104. https://doi.org/10.1103/PhysRevB.79.115104.
Y_2O_3 | 1? | 20ppm | 1535.6 |  | 7.3 |  | 0.215 | [11 empty] | C_2 | Fukumori, Rikuto, Yizhong Huang, Jun Yang, Haitao Zhang, and Tian Zhong. “Subkilohertz Optical Homogeneous Linewidth and Dephasing Mechanisms in ${\mathrm{Er}}^{3+}$:${\mathrm{Y}}_{2}{\mathrm{O}}_{3}$ Ceramics.” Physical Review B 101, no. 21 (June 8, 2020): 214202. https://doi.org/10.1103/PhysRevB.101.214202.
Y_2O_3 | 2? | 0.05% | 1545.55 |  | 14.6 | [13 empty] | C_3i | Thiel, C. W., Thomas Böttger, and R. L. Cone. “Rare-Earth-Doped Materials for Applications in Quantum Information Storage and Signal Processing.” Journal of Luminescence, Selected papers from DPC’10, 131, no. 3 (March 1, 2011): 353–61. https://doi.org/10.1016/j.jlumin.2010.12.015.
CaWO_4 |  |  | 1532.63 |  | 3.7 | [13 empty] | S_4 | Ourari, Salim, Łukasz Dusanowski, Sebastian P. Horvath, Mehmet T. Uysal, Christopher M. Phenicie, Paul Stevenson, Mouktik Raha, et al. “Indistinguishable Telecom Band Photons from a Single Erbium Ion in the Solid State.” Nature 620, no. 7976 (August 31, 2023): 977–81. https://doi.org/10.1038/s41586-023-06281-4.
Y_3AL_5O_12 |  | 0.1% | 1527.38 |  | 6.9 | [13 empty] | D_2 | "Thiel, C. W., Thomas Böttger, and R. L. Cone. “Rare-Earth-Doped Materials for Applications in Quantum Information Storage and Signal Processing.” Journal of Luminescence, Selected papers from DPC’10, 131, no. 3 (March 1, 2011): 353–61. https://doi.org/10.1016/j.jlumin.2010.12.015. "
LiNbO_3 |  |  | 1531.52 |  | 2 | [13 empty] | C_3
TiO_2 | 1 |  | 1520.51 |  | 5.25 | [13 empty] | D_2h | Phenicie, Christopher M., Paul Stevenson, Sacha Welinski, Brendon C. Rose, Abraham T. Asfaw, Robert J. Cava, Stephen A. Lyon, Nathalie P. de Leon, and Jeff D. Thompson. “Narrow Optical Line Widths in Erbium Implanted in TiO2.” Nano Letters 19, no. 12 (December 11, 2019): 8928–33. https://doi.org/10.1021/acs.nanolett.9b03831.
TiO_2 | 2 |  | 1522.5 |  | 2.51 | [13 empty] | D_2h
YVO_4 |  |  | 1529.21 |  | 3.34 |  | 0.415 |  | 1e-32 | [9 empty] | D_2d | Xie, Tian, Jake Rochman, John G. Bartholomew, Andrei Ruskuc, Jonathan M. Kindem, Ioana Craiciu, Charles W. Thiel, Rufus L. Cone, and Andrei Faraon. “Characterization of ${\mathrm{Er}}^{3+}:\mathrm{YV}{\mathrm{O}}_{4}$ for Microwave to Optical Transduction.” Physical Review B 104, no. 5 (August 16, 2021): 054111. https://doi.org/10.1103/PhysRevB.104.054111.
YAlO_3 |  | 0.005% | 1514.79 |  | 7.2 | [13 empty] | C_1h | Thiel, C. W., Thomas Böttger, and R. L. Cone. “Rare-Earth-Doped Materials for Applications in Quantum Information Storage and Signal Processing.” Journal of Luminescence, Selected papers from DPC’10, 131, no. 3 (March 1, 2011): 353–61. https://doi.org/10.1016/j.jlumin.2010.12.015.