## Raw data
Material | Site | Concentration | Emission Wavelength - λ (nm) | Wavelength Uncertainty (+-nm) | T_1 - Optical Lifetime (ms) | Optical Lifetime uncertainty (+-ms) | Branching Ratio | Branching Ratio uncertainty | Dipole Moment - σ (Cm) | Dipole moment uncertainty (+-Cm) | Homogenous linewidth - Γ_h (GHz) | Homogenous Linewidth Uncertainty | Lifetime limit - Γ_0 | Lifetime Limit uncertainty | Oscilator strength - f | Oscilator Strength Uncertainty | Refractive Index | Refractive Index Uncertainty | Site Symmetry | References |  |  | Notes/comments
Si | A |  | 1537.761 | 0.002 | 0.142 |  | 0.23 | 0.05 |  |  | 0.45 | 0.02 |  |  |  |  | 3.4787 |  | Unknown (likely non-polar) | Gritsch, A., Weiss, L., Früh, J., Rinner, S., & Reiserer, A. (2022). Narrow Optical Transitions in Erbium-Implanted Silicon Waveguides. Physical Review X, 12(4). https://doi.org/10.1103/PhysRevX.12.041009 |  | https://refractiveindex.info
Si | B |  | 1536.061 | 0.002 | 0.186 |  | 0.23 | 0.05 |  |  | 0.5 | 0.02 |  |  |  |  | 3.4789 |  | Unknown (likely non-polar) | Gritsch, A., Weiss, L., Früh, J., Rinner, S., & Reiserer, A. (2022). Narrow Optical Transitions in Erbium-Implanted Silicon Waveguides. Physical Review X, 12(4). https://doi.org/10.1103/PhysRevX.12.041009 |  | https://refractiveindex.info
Y_2SiO_5 | 1 | 0.001% | 1536.478 |  | 11.4 |  | 0.2 |  |  |  | 0.18 |  |  |  | 2.6e-07 |  | 1.85 |  | C_1 | Thiel, C. W., Thomas Böttger, and R. L. Cone. “Rare-Earth-Doped Materials for Applications in Quantum Information Storage and Signal Processing.” Journal of Luminescence, Selected papers from DPC’10, 131, no. 3 (March 1, 2011): 353–61. https://doi.org/10.1016/j.jlumin.2010.12.015. | Böttger, Thomas, C. W. Thiel, R. L. Cone, and Y. Sun. “Effects of Magnetic Field Orientation on Optical Decoherence in ${\text{Er}}^{3+}:{\text{Y}}_{2}{\text{SiO}}_{5}$.” Physical Review B 79, no. 11 (March 10, 2009): 115104. https://doi.org/10.1103/PhysRevB.79.115104. | Ching, W. Y., Lizhi Ouyang, and Yong-Nian Xu. “Electronic and Optical Properties of ${\mathrm{Y}}_{2}{\mathrm{SiO}}_{5}$ and ${\mathrm{Y}}_{2}{\mathrm{Si}}_{2}{\mathrm{O}}_{7}$ with Comparisons to \ensuremath{\alpha}-${\mathrm{SiO}}_{2}$ and ${\mathrm{Y}}_{2}{\mathrm{O}}_{3}$.” Physical Review B 67, no. 24 (June 23, 2003): 245108. https://doi.org/10.1103/PhysRevB.67.245108. | Refractive index is computed, no wavelength given!
Y_2SiO_5 | 2 | 0.001% | 1538.903 |  | 9.2 |  | 0.2 |  |  |  | 0.15 |  |  |  | 1.1e-07 |  | 1.85 |  | C_1 | Thiel, C. W., Thomas Böttger, and R. L. Cone. “Rare-Earth-Doped Materials for Applications in Quantum Information Storage and Signal Processing.” Journal of Luminescence, Selected papers from DPC’10, 131, no. 3 (March 1, 2011): 353–61. https://doi.org/10.1016/j.jlumin.2010.12.015. | Böttger, Thomas, C. W. Thiel, R. L. Cone, and Y. Sun. “Effects of Magnetic Field Orientation on Optical Decoherence in ${\text{Er}}^{3+}:{\text{Y}}_{2}{\text{SiO}}_{5}$.” Physical Review B 79, no. 11 (March 10, 2009): 115104. https://doi.org/10.1103/PhysRevB.79.115104. | Ching, W. Y., Lizhi Ouyang, and Yong-Nian Xu. “Electronic and Optical Properties of ${\mathrm{Y}}_{2}{\mathrm{SiO}}_{5}$ and ${\mathrm{Y}}_{2}{\mathrm{Si}}_{2}{\mathrm{O}}_{7}$ with Comparisons to \ensuremath{\alpha}-${\mathrm{SiO}}_{2}$ and ${\mathrm{Y}}_{2}{\mathrm{O}}_{3}$.” Physical Review B 67, no. 24 (June 23, 2003): 245108. https://doi.org/10.1103/PhysRevB.67.245108. | Refractive index is computed, no wavelength given!
Y_2O_3 | 1? | 20ppm | 1535.6 |  | 7.3 |  | 0.215 |  |  |  | 2 | [5 empty] | 1.8925 |  | C_2 | Fukumori, Rikuto, Yizhong Huang, Jun Yang, Haitao Zhang, and Tian Zhong. “Subkilohertz Optical Homogeneous Linewidth and Dephasing Mechanisms in ${\mathrm{Er}}^{3+}$:${\mathrm{Y}}_{2}{\mathrm{O}}_{3}$ Ceramics.” Physical Review B 101, no. 21 (June 8, 2020): 214202. https://doi.org/10.1103/PhysRevB.101.214202. |  | https://refractiveindex.info
Y_2O_3 | 2? | 0.05% | 1545.55 |  | 14.6 | [5 empty] | 3 |  |  |  | 2e-08 |  | 1.8923 |  | C_3i | Thiel, C. W., Thomas Böttger, and R. L. Cone. “Rare-Earth-Doped Materials for Applications in Quantum Information Storage and Signal Processing.” Journal of Luminescence, Selected papers from DPC’10, 131, no. 3 (March 1, 2011): 353–61. https://doi.org/10.1016/j.jlumin.2010.12.015. |  | https://refractiveindex.info
CaWO_4 |  |  | 1532.63 |  | 3.7 | [5 empty] | 0.73 |  |  |  | 2e-08 |  | 1.8842 |  | S_4 | Ourari, Salim, Łukasz Dusanowski, Sebastian P. Horvath, Mehmet T. Uysal, Christopher M. Phenicie, Paul Stevenson, Mouktik Raha, et al. “Indistinguishable Telecom Band Photons from a Single Erbium Ion in the Solid State.” Nature 620, no. 7976 (August 31, 2023): 977–81. https://doi.org/10.1038/s41586-023-06281-4. |  | https://refractiveindex.info
Y_3AL_5O_12 |  | 0.1% | 1527.38 |  | 6.9 | [5 empty] | 30 | [5 empty] | 1.8073 |  | D_2 | "Thiel, C. W., Thomas Böttger, and R. L. Cone. “Rare-Earth-Doped Materials for Applications in Quantum Information Storage and Signal Processing.” Journal of Luminescence, Selected papers from DPC’10, 131, no. 3 (March 1, 2011): 353–61. https://doi.org/10.1016/j.jlumin.2010.12.015. " |  | https://refractiveindex.info
LiNbO_3 |  |  | 1531.52 |  | 2 | [5 empty] | 180 |  |  |  | 1.4e-06 |  | 2.2118 |  | C_3 | "Thiel, C. W., Thomas Böttger, and R. L. Cone. “Rare-Earth-Doped Materials for Applications in Quantum Information Storage and Signal Processing.” Journal of Luminescence, Selected papers from DPC’10, 131, no. 3 (March 1, 2011): 353–61. https://doi.org/10.1016/j.jlumin.2010.12.015. " |  | https://refractiveindex.info
TiO_2 | 1 |  | 1520.51 |  | 5.25 | [5 empty] | 0.48 | [5 empty] | 2.4541 |  | D_2h | Phenicie, Christopher M., Paul Stevenson, Sacha Welinski, Brendon C. Rose, Abraham T. Asfaw, Robert J. Cava, Stephen A. Lyon, Nathalie P. de Leon, and Jeff D. Thompson. “Narrow Optical Line Widths in Erbium Implanted in TiO2.” Nano Letters 19, no. 12 (December 11, 2019): 8928–33. https://doi.org/10.1021/acs.nanolett.9b03831. |  | https://refractiveindex.info
TiO_2 | 2 |  | 1522.5 |  | 2.51 | [5 empty] | 0.48 | [5 empty] | 2.454 |  | D_2h | Phenicie, Christopher M., Paul Stevenson, Sacha Welinski, Brendon C. Rose, Abraham T. Asfaw, Robert J. Cava, Stephen A. Lyon, Nathalie P. de Leon, and Jeff D. Thompson. “Narrow Optical Line Widths in Erbium Implanted in TiO2.” Nano Letters 19, no. 12 (December 11, 2019): 8928–33. https://doi.org/10.1021/acs.nanolett.9b03831. |  | https://refractiveindex.info
YVO_4 |  |  | 1529.21 |  | 3.34 |  | 0.415 |  | 1e-32 |  | 0.184 | 0.01 |  |  |  |  | 1.949 |  | D_2d | Xie, Tian, Jake Rochman, John G. Bartholomew, Andrei Ruskuc, Jonathan M. Kindem, Ioana Craiciu, Charles W. Thiel, Rufus L. Cone, and Andrei Faraon. “Characterization of ${\mathrm{Er}}^{3+}:\mathrm{YV}{\mathrm{O}}_{4}$ for Microwave to Optical Transduction.” Physical Review B 104, no. 5 (August 16, 2021): 054111. https://doi.org/10.1103/PhysRevB.104.054111. |  | https://refractiveindex.info
YLiF_4 | [18 empty] | S_4
LaF_3 | [18 empty] | C_2v
YAlO_3 |  | 0.005% | 1514.79 |  | 7.2 | [5 empty] | 1 | [5 empty] | 1.9076 |  | C_1h | Thiel, C. W., Thomas Böttger, and R. L. Cone. “Rare-Earth-Doped Materials for Applications in Quantum Information Storage and Signal Processing.” Journal of Luminescence, Selected papers from DPC’10, 131, no. 3 (March 1, 2011): 353–61. https://doi.org/10.1016/j.jlumin.2010.12.015. |  | Kuwano, Yasuhiko. “Refractive Indices of YAlO3 : Nd.” Journal of Applied Physics 49, no. 7 (July 1, 1978): 4223–24. https://doi.org/10.1063/1.325335. | Refractive index is for a wavelength of 1100nm
SrWO_4 |  | 0.005% | 1533.9 | [7 empty] | 1 | [5 empty] | 1.8842 |  | S_4 | Thiel, C. W., Thomas Böttger, and R. L. Cone. “Rare-Earth-Doped Materials for Applications in Quantum Information Storage and Signal Processing.” Journal of Luminescence, Selected papers from DPC’10, 131, no. 3 (March 1, 2011): 353–61. https://doi.org/10.1016/j.jlumin.2010.12.015. |  | https://refractiveindex.info
KTP / KTiOPO_3 | [18 empty] | C_1
CaF_2
LaCl_3
KYF_4
^ A bunch of potassium ones! Check table for non-erbium ones and search!

## Calculated data
Material | Site | Concentration | Emission Wavelength - λ (nm) | Wavelength Uncertainty (+-nm) | T_1 - Optical Lifetime (ms) | Optical Lifetime uncertainty (+-ms) | Branching Ratio | Branching Ratio uncertainty | Dipole Moment - σ (Cm) | Dipole moment uncertainty (+-Cm) | Homogenous linewidth - Γ_h (GHz) | Homogenous Linewidth Uncertainty | Lifetime limit - Γ_0 | Lifetime Limit uncertainty | Oscilator strength - f | Oscilator Strength Uncertainty | Refractive Index | Refractive Index Uncertainty | Ordered Site Symmetry | References | Notes/comments
Si | A |  | 1537.761 | 0.002 | 0.142 | 0.0005 | 0.23 | 0.05 | -1.701432e-31 | 1.849626e-32 | -0.6173913 | 0.1342331 | -1120.809 | 3.946512 | -2.38651e-05 | 5.188745e-06 | 3.4787 | 5e-05 |  | Gritsch, A., Weiss, L., Früh, J., Rinner, S., & Reiserer, A. (2022). Narrow Optical Transitions in Erbium-Implanted Silicon Waveguides. Physical Review X, 12(4). https://doi.org/10.1103/PhysRevX.12.041009
Si | B |  | 1536.061 | 0.002 | 0.186 | 0.0005 | 0.23 | 0.05 | -1.484114e-31 | 1.613291e-32 | -0.8086957 | 0.1758168 | -855.6717 | 2.300193 | -1.817812e-05 | 3.952067e-06 | 3.4789 | 5e-05 |  | Gritsch, A., Weiss, L., Früh, J., Rinner, S., & Reiserer, A. (2022). Narrow Optical Transitions in Erbium-Implanted Silicon Waveguides. Physical Review X, 12(4). https://doi.org/10.1103/PhysRevX.12.041009
Y_2SiO_5 | 1 | 1e-05 | 1536.478 | 0.0005 | 11.4 | 0.05 | 0.2 | 0.05 | -2.669148e-32 | 3.337393e-33 | -57 | 14.25219 | -13.96096 | 0.06123228 | 2.6e-07 | 5e-08 | 1.85 | 0.005 | -3 | Böttger, Thomas, C. W. Thiel, R. L. Cone, and Y. Sun. “Effects of Magnetic Field Orientation on Optical Decoherence in ${\text{Er}}^{3+}:{\text{Y}}_{2}{\text{SiO}}_{5}$.” Physical Review B 79, no. 11 (March 10, 2009): 115104. https://doi.org/10.1103/PhysRevB.79.115104.
Y_2SiO_5 | 2 | 1e-05 | 1538.903 | 0.0005 | 9.2 | 0.05 | 0.2 | 0.05 | -2.978232e-32 | 3.724165e-33 | -46 | 11.50272 | -17.29945 | 0.09401875 | 1.1e-07 | 5e-08 | 1.85 | 0.005 | -3 | Böttger, Thomas, C. W. Thiel, R. L. Cone, and Y. Sun. “Effects of Magnetic Field Orientation on Optical Decoherence in ${\text{Er}}^{3+}:{\text{Y}}_{2}{\text{SiO}}_{5}$.” Physical Review B 79, no. 11 (March 10, 2009): 115104. https://doi.org/10.1103/PhysRevB.79.115104.
Y_2O_3 | 1? | 20ppm | 1535.6 | 0.05 | 7.3 | 0.05 | 0.215 | 0.0005 | -3.397019e-32 | 1.228723e-34 | -33.95349 | 0.2455977 | -21.80205 | 0.1493291 | -9.526655e-07 | 6.891351e-09 | 1.8925 | 5e-05 | -2 | Fukumori, Rikuto, Yizhong Huang, Jun Yang, Haitao Zhang, and Tian Zhong. “Subkilohertz Optical Homogeneous Linewidth and Dephasing Mechanisms in ${\mathrm{Er}}^{3+}$:${\mathrm{Y}}_{2}{\mathrm{O}}_{3}$ Ceramics.” Physical Review B 101, no. 21 (June 8, 2020): 214202. https://doi.org/10.1103/PhysRevB.101.214202.
Y_2O_3 | 2? | 0.0005 | 1545.55 | 0.005 | 14.6 | 0.05 |  |  | -2.438319e-65 | 6.095796e-66 |  |  | -10.90102 | 0.03733227 | 2e-08 | 5e-09 | 1.8923 | 5e-05 | -3 | Thiel, C. W., Thomas Böttger, and R. L. Cone. “Rare-Earth-Doped Materials for Applications in Quantum Information Storage and Signal Processing.” Journal of Luminescence, Selected papers from DPC’10, 131, no. 3 (March 1, 2011): 353–61. https://doi.org/10.1016/j.jlumin.2010.12.015.
CaWO_4 |  |  | 1532.63 | 0.005 | 3.7 | 0.05 |  |  | -2.417935e-65 | 6.044839e-66 |  |  | -43.01485 | 0.5812817 | 2e-08 | 5e-09 | 1.8842 | 5e-05 | -3 | Ourari, Salim, Łukasz Dusanowski, Sebastian P. Horvath, Mehmet T. Uysal, Christopher M. Phenicie, Paul Stevenson, Mouktik Raha, et al. “Indistinguishable Telecom Band Photons from a Single Erbium Ion in the Solid State.” Nature 620, no. 7976 (August 31, 2023): 977–81. https://doi.org/10.1038/s41586-023-06281-4.
Y_3AL_5O_12 |  | 0.001 | 1527.38 | 0.005 | 6.9 | 0.05 | [6 empty] | -23.06593 | 0.1671444 |  |  | 1.8073 | 5e-05 | -3 | "Thiel, C. W., Thomas Böttger, and R. L. Cone. “Rare-Earth-Doped Materials for Applications in Quantum Information Storage and Signal Processing.” Journal of Luminescence, Selected papers from DPC’10, 131, no. 3 (March 1, 2011): 353–61. https://doi.org/10.1016/j.jlumin.2010.12.015. "
LiNbO_3 |  |  | 1531.52 | 0.005 | 2 | 0.05 |  |  | -1.691329e-63 | 6.040461e-64 |  |  | -79.57747 | 1.989437 | 1.4e-06 | 5e-07 | 2.2118 | 5e-05 | -2
TiO_2 | 1 |  | 1520.51 | 0.005 | 5.25 | 0.005 | [6 empty] | -30.31523 | 0.02887165 |  |  | 2.4541 | 5e-05 | -4 | Phenicie, Christopher M., Paul Stevenson, Sacha Welinski, Brendon C. Rose, Abraham T. Asfaw, Robert J. Cava, Stephen A. Lyon, Nathalie P. de Leon, and Jeff D. Thompson. “Narrow Optical Line Widths in Erbium Implanted in TiO2.” Nano Letters 19, no. 12 (December 11, 2019): 8928–33. https://doi.org/10.1021/acs.nanolett.9b03831.
TiO_2 | 2 |  | 1522.5 | 0.05 | 2.51 | 0.005 | [6 empty] | -63.40834 | 0.1263114 |  |  | 2.454 | 0.0005 | -4
YVO_4 |  |  | 1529.21 | 0.005 | 3.34 | 0.005 | 0.415 | 0.0005 | 1e-32 | 5e-33 | -8.048193 | 0.01546555 | -47.65118 | 0.0713341 | -8.290018e-08 | 8.290018e-08 | 1.949 | 0.0005 | -4 | Xie, Tian, Jake Rochman, John G. Bartholomew, Andrei Ruskuc, Jonathan M. Kindem, Ioana Craiciu, Charles W. Thiel, Rufus L. Cone, and Andrei Faraon. “Characterization of ${\mathrm{Er}}^{3+}:\mathrm{YV}{\mathrm{O}}_{4}$ for Microwave to Optical Transduction.” Physical Review B 104, no. 5 (August 16, 2021): 054111. https://doi.org/10.1103/PhysRevB.104.054111.
YLiF_4 | [16 empty] | 2 | 0.05 | -3